## HR
제품번호 | 소 | Item | Grade | T | W | N.weight/kg | C(%) | Si(%) | Mn(%) | P(%) | S(%) | Ni(%) | Cr(%) | Mo(%) | L | YP | TS | EL
HBA0998001 | P | HR | COMMON-HCA | 1.6 | 1223 | 7680 | 0.4459 | 0.18 | 0.681 | 0.015 | 0.0035 | 0.011 | 0.027 | 0.003 | C | 0 | 0 | 0
HRB0734302 | K | HR | COMMON-500 | 1.78 | 1270 | 5050 | 0.0767 | 0.094 | 1.49 | 0.01 | 0.0019 | 0.006 | 0.021 | 0.003 | C | 0 | 0 | 0
HRA0874502 | K | HR | COMMON-500 | 2.03 | 1060 | 5910 | 0.0821 | 0.007 | 1.169 | 0.0112 | 0.0019 | 0.007 | 0.015 | 0 | C | 0 | 0 | 0
HRB017960 | K | HR | COMMON-500 | 2.183 | 1084 | 20660 | 0.0697 | 0.008 | 1.167 | 0.0081 | 0.0041 | 0.007 | 0.021 | 0.004 | C | 0 | 0 | 0
HTA1303202 | K | HR | COMMON-HCA | 2.3 | 1250 | 13070 | 0.7668 | 0.198 | 0.643 | 0.0108 | 0.0008 | 0.006 | 0.013 | 0.001 | C | 0 | 0 | 0
HRX0559801 | K | HR | JS-SPFH590 | 2.4 | 1102.9 | 5150 | 0.0791 | 0.093 | 1.515 | 0.012 | 0.0021 | 0.006 | 0.019 | 0.001 | C | 0 | 0 | 0
HPC1264003 | K | HR | SAE1008 | 2.5 | 951 | 8020 | 0.0402 | 0.005 | 0.197 | 0.0101 | 0.0053 | 0.004 | 0.016 | 0.002 | C | 0 | 0 | 0
HQB1395102 | K | HR | PHT590C | 2.5 | 1190 | 3330 | 0.0834 | 0.239 | 1.803 | 0.0132 | 0.0037 | 0.007 | 0.024 | 0.004 | C | 0 | 0 | 0
HQB1395002 | K | HR | PHT590C | 2.5 | 1190 | 3310 | 0.0834 | 0.239 | 1.803 | 0.0132 | 0.0037 | 0.007 | 0.024 | 0.004 | C | 0 | 0 | 0
HRC0043601 | K | HR | EN-S355MC | 2.545 | 1099 | 4880 | 0.0537 | 0.009 | 0.8 | 0.0104 | 0.0035 | 0.005 | 0.015 | 0.002 | C | 0 | 0 | 0
HTX1477702 | K | HR | COMMON-500 | 2.635 | 1492 | 8410 | 0.078 | 0.096 | 1.276 | 0.0084 | 0.0034 | 0.01 | 0.022 | 0.004 | C | 0 | 0 | 0
HRC0641201 | K | HR | COMMON-400 | 2.645 | 1157 | 5120 | 0.1046 | 0.092 | 1.111 | 0.0125 | 0.0051 | 0.008 | 0.018 | 0.004 | C | 0 | 0 | 0
HRB1345702 | K | HR | UPDQU5B-M | 2.7 | 1550.5 | 8880 | 0.0014 | 0.018 | 0.19 | 0.0446 | 0.0086 | 0.006 | 0.016 | 0.002 | C | 0 | 0 | 0
HRB1384003 | K | HR | PHY180HB-E | 2.7 | 1832 | 4130 | 0.0015 | 0.021 | 0.139 | 0.0195 | 0.0106 | 0.009 | 0.016 | 0.003 | C | 0 | 0 | 0
HRA0637501 | K | HR | PHT270MN-E | 2.7 | 1708 | 14250 | 0.0018 | 0.002 | 0.095 | 0.0107 | 0.0057 | 0.009 | 0.013 | 0.003 | C | 0 | 0 | 0
HTD0196302 | K | HR | PHT270MN-E | 2.7 | 1242.5 | 5180 | 0.0017 | 0 | 0.092 | 0.0088 | 0.0046 | 0.011 | 0.017 | 0.005 | C | 0 | 0 | 0
HTB1018801 | K | HR | PHT270MN-E | 2.7 | 1325 | 6040 | 0.0021 | 0.001 | 0.09 | 0.0103 | 0.0057 | 0.009 | 0.019 | 0.001 | C | 0 | 0 | 0
HRC1031902 | K | HR | PHT270MD-E | 2.7 | 1390.5 | 8340 | 0.0019 | 0.003 | 0.142 | 0.0096 | 0.0045 | 0.01 | 0.017 | 0.002 | C | 0 | 0 | 0
HTA0913302 | K | HR | PHT270MD | 2.7 | 1439 | 6820 | 0.0025 | 0.002 | 0.142 | 0.0125 | 0.0042 | 0.004 | 0.01 | 0.002 | C | 0 | 0 | 0
HQC0060702 | K | HR | UPDQU5B-M | 2.7 | 1545.5 | 8680 | 0.0012 | 0.018 | 0.202 | 0.0469 | 0.009 | 0.008 | 0.017 | 0.002 | C | 0 | 0 | 0
HRB1383902 | K | HR | PHY180HB-E | 2.7 | 1832 | 3940 | 0.0017 | 0.027 | 0.128 | 0.0217 | 0.01 | 0.01 | 0.02 | 0.002 | C | 0 | 0 | 0
HTC1616801 | K | HR | PHT270MN-E | 2.7 | 1538 | 7730 | 0.0022 | 0.001 | 0.096 | 0.0111 | 0.0038 | 0.008 | 0.017 | 0.001 | C | 0 | 0 | 0
HRA0579201 | K | HR | PHT270MN-E | 2.7 | 1674 | 13320 | 0.0014 | 0.001 | 0.094 | 0.0095 | 0.005 | 0.004 | 0.01 | 0.001 | C | 0 | 0 | 0
HPB0413902 | K | HR | PHT270MN-E | 2.7 | 1463 | 8060 | 0.0023 | 0.003 | 0.097 | 0.011 | 0.0059 | 0.009 | 0.02 | 0.003 | C | 0 | 0 | 0
HPB0251301 | K | HR | PHT270ML | 2.7 | 1278 | 16450 | 0.0174 | 0.004 | 0.187 | 0.0093 | 0.0058 | 0.01 | 0.017 | 0.002 | C | 0 | 0 | 0
HRB1205702 | K | HR | PHT270MD | 2.7 | 1626 | 16390 | 0.0015 | 0.002 | 0.132 | 0.0135 | 0.0054 | 0.005 | 0.012 | 0.002 | C | 0 | 0 | 0
HRB0302102 | K | HR | PHT270MD | 2.7 | 1439 | 6800 | 0.0021 | 0.002 | 0.14 | 0.0126 | 0.0047 | 0.011 | 0.027 | 0.003 | C | 0 | 0 | 0
HRB0906902 | K | HR | PHT270MD | 2.7 | 1323 | 11430 | 0.002 | 0.003 | 0.142 | 0.0136 | 0.0043 | 0.006 | 0.016 | 0.004 | C | 0 | 0 | 0
HRC0551302 | K | HR | COMMON-500 | 2.7 | 1479 | 4380 | 0.0856 | 0.197 | 1.091 | 0.0191 | 0.0039 | 0.01 | 0.019 | 0.003 | C | 0 | 0 | 0
HQC0403402 | K | HR | POSHRD3 | 3 | 1347 | 7580 | 0.0017 | 0.002 | 0.081 | 0.0102 | 0.0048 | 0.006 | 0.013 | 0.001 | C | 0 | 0 | 0
HPC0669802 | K | HR | POSHRD2 | 3 | 1566 | 3990 | 0.018 | 0.002 | 0.192 | 0.01 | 0.0048 | 0.009 | 0.02 | 0.002 | C | 0 | 0 | 0
HRB0392001 | K | HR | PHT590AD | 3 | 1474 | 6820 | 0.0763 | 0.12 | 1.686 | 0.0185 | 0.0027 | 0.011 | 0.332 | 0 | C | 0 | 0 | 0
HRB0646502 | K | HR | PHT440HR | 3 | 1559.5 | 5370 | 0.0837 | 0.118 | 1.264 | 0.0098 | 0.0035 | 0.012 | 0.029 | 0.041 | C | 475 | 572 | 24
HRC1660802 | K | HR | PHT270MN-E | 3 | 1795 | 5390 | 0.0019 | 0.001 | 0.077 | 0.0101 | 0.0042 | 0.009 | 0.015 | 0.001 | C | 0 | 0 | 0
HPC1046502 | K | HR | PHT270MD | 3 | 1308 | 5760 | 0.0015 | 0.003 | 0.143 | 0.0131 | 0.0043 | 0.009 | 0.014 | 0.002 | C | 0 | 0 | 0
HRC0022902 | K | HR | COMMON-500 | 3 | 1325 | 3330 | 0.0944 | 0.01 | 1.389 | 0.0237 | 0.0032 | 0.008 | 0.019 | 0.011 | C | 0 | 0 | 0
HRC0290401 | K | HR | SAE1006 | 3 | 1502 | 5190 | 0.0542 | 0.003 | 0.339 | 0.0102 | 0.0066 | 0.007 | 0.012 | 0.001 | C | 0 | 0 | 0
HTC1618502 | K | HR | PHT590AD | 3 | 1347.5 | 5950 | 0.0834 | 0.342 | 1.781 | 0.014 | 0.002 | 0.006 | 0.021 | 0.028 | C | 0 | 0 | 0
HTZ0648501 | K | HR | PHT270MN-E | 3 | 1627 | 7990 | 0.0014 | 0.001 | 0.085 | 0.0126 | 0.0028 | 0.017 | 0.022 | 0.002 | C | 0 | 0 | 0
HTB1183902 | K | HR | PHT270MN-E | 3 | 1527 | 7210 | 0.0019 | 0.005 | 0.109 | 0.012 | 0.0047 | 0.009 | 0.02 | 0.003 | C | 0 | 0 | 0
HRB1388402 | K | HR | PHT270MN-E | 3 | 1521.5 | 5330 | 0.0019 | 0.003 | 0.106 | 0.0113 | 0.0048 | 0.009 | 0.021 | 0.003 | C | 0 | 0 | 0
HTB0616402 | K | HR | PHT270ME-E | 3 | 1627 | 6450 | 0.0016 | 0.001 | 0.062 | 0.0132 | 0.0036 | 0.013 | 0.042 | 0.002 | C | 0 | 0 | 0
HQC1509901 | K | HR | PHT270MD-E | 3 | 1111 | 9990 | 0.0023 | 0.002 | 0.153 | 0.0098 | 0.0044 | 0.004 | 0.014 | 0.001 | C | 0 | 0 | 0
HPC0814901 | K | HR | POSHRD3 | 3.2 | 929 | 7820 | 0.0022 | 0.001 | 0.069 | 0.008 | 0.0044 | 0.01 | 0.018 | 0.003 | C | 0 | 0 | 0
HTC0838302 | K | HR | PHT270MN-E | 3.2 | 1726.5 | 6320 | 0.0021 | 0.002 | 0.092 | 0.0091 | 0.0034 | 0.008 | 0.021 | 0.001 | C | 0 | 0 | 0
HTB0589902 | K | HR | PHT270MN-E | 3.2 | 931 | 4510 | 0.0018 | 0.001 | 0.088 | 0.0087 | 0.0034 | 0.01 | 0.017 | 0.003 | C | 0 | 0 | 0
HPC0031402 | K | HR | PHT270ME-E | 3.2 | 1428 | 5040 | 0.0017 | 0.002 | 0.142 | 0.01 | 0.0057 | 0.009 | 0.015 | 0.002 | C | 0 | 0 | 0
HRC0548501 | K | HR | COMMON-500 | 3.235 | 1181 | 7870 | 0.0649 | 0.66 | 1.36 | 0.0238 | 0.0018 | 0.007 | 0.028 | 0.007 | C | 0 | 0 | 0
HRB1464602 | K | HR | COMMON-500 | 3.235 | 1485 | 7020 | 0.0745 | 0.102 | 1.28 | 0.013 | 0.0033 | 0.011 | 0.022 | 0.004 | C | 0 | 0 | 0
HRA0805101 | K | HR | POSHRD3 | 3.5 | 1095.5 | 8410 | 0.0013 | 0.001 | 0.077 | 0.0105 | 0.0068 | 0.007 | 0.014 | 0.002 | C | 0 | 0 | 0
HTB1251001 | K | HR | POSHRD3 | 3.5 | 991 | 4890 | 0.0019 | 0.001 | 0.09 | 0.01 | 0.0039 | 0.007 | 0.017 | 0.002 | C | 0 | 0 | 0
HPA1506802 | K | HR | POSHRD3 | 3.5 | 1246.5 | 6710 | 0.0019 | 0.002 | 0.091 | 0.0123 | 0.0045 | 0.009 | 0.021 | 0.002 | C | 0 | 0 | 0
HRD0035601 | K | HR | POSHRD3 | 3.5 | 1381 | 11540 | 0.0016 | 0.002 | 0.145 | 0.0138 | 0.0045 | 0.008 | 0.018 | 0.002 | C | 0 | 0 | 0
HRY0207402 | K | HR | PHT270ME-E | 3.5 | 1233.5 | 6170 | 0.0017 | 0.002 | 0.075 | 0.0098 | 0.0035 | 0.006 | 0.015 | 0.002 | C | 0 | 0 | 0
HRY1024501 | K | HR | PHT270ME-E | 3.5 | 1226.5 | 12020 | 0.0016 | 0.002 | 0.094 | 0.0102 | 0.0035 | 0.006 | 0.018 | 0.004 | C | 0 | 0 | 0
HPB1760701 | K | HR | PHT270MC | 3.5 | 1207 | 4130 | 0.0369 | 0.006 | 0.14 | 0.0094 | 0.0039 | 0.009 | 0.017 | 0.002 | C | 0 | 0 | 0
HTC049660 | K | HR | POSHRD3 | 3.5 | 1229 | 22140 | 0.0017 | 0.002 | 0.099 | 0.0142 | 0.0067 | 0.007 | 0.019 | 0.003 | C | 0 | 0 | 0
HRB0120002 | K | HR | PHY340HR | 3.5 | 967 | 8610 | 0.0783 | 0.16 | 0.897 | 0.0185 | 0.0071 | 0.009 | 0.024 | 0.004 | C | 0 | 0 | 0
HPB1653702 | K | HR | PHT340HE | 3.5 | 1344.5 | 7700 | 0.0018 | 0.018 | 0.184 | 0.0449 | 0.0092 | 0.01 | 0.026 | 0.002 | C | 0 | 0 | 0
HRZ0241701 | K | HR | PHT270ME-E | 3.5 | 1556.5 | 6140 | 0.0013 | 0.001 | 0.064 | 0.0062 | 0.0037 | 0.006 | 0.012 | 0.002 | C | 0 | 0 | 0
HPB0652602 | K | HR | SAE1015 | 3.61 | 1426 | 12800 | 0.149 | 0.007 | 0.461 | 0.0115 | 0.005 | 0.008 | 0.029 | 0.001 | C | 335 | 471 | 33
HRC0762302 | K | HR | COMMON-500 | 3.645 | 1204 | 6880 | 0.0822 | 0.008 | 1.111 | 0.0083 | 0.0036 | 0.007 | 0.018 | 0.003 | C | 0 | 0 | 0
HPB0575202 | K | HR | POSHRD3 | 3.7 | 1131.5 | 5480 | 0.0021 | 0.002 | 0.094 | 0.0098 | 0.0045 | 0.01 | 0.02 | 0.003 | C | 0 | 0 | 0
HPB1313702 | K | HR | POSHRC-L2 | 3.7 | 1308.5 | 8460 | 0.0631 | 0.093 | 0.608 | 0.0189 | 0.0047 | 0.009 | 0.02 | 0.003 | C | 0 | 0 | 0
HRC0655301 | K | HR | PHY340HR | 3.7 | 1218.5 | 5450 | 0.0778 | 0.24 | 0.896 | 0.0202 | 0.0027 | 0.008 | 0.026 | 0.004 | C | 0 | 0 | 0
HTB0388801 | K | HR | PHT270ME-E | 3.7 | 1853.5 | 9860 | 0.0015 | 0.003 | 0.078 | 0.0136 | 0.0043 | 0.01 | 0.023 | 0.001 | C | 0 | 0 | 0
HRA1490602 | K | HR | PHT270MD | 3.7 | 1546.5 | 7880 | 0.0023 | 0.002 | 0.143 | 0.0105 | 0.0037 | 0.006 | 0.016 | 0.002 | C | 0 | 0 | 0
HRB0215702 | K | HR | POSHRD3 | 3.7 | 1533.5 | 6960 | 0.002 | 0.002 | 0.09 | 0.0107 | 0.0038 | 0.008 | 0.019 | 0.003 | C | 0 | 0 | 0
HRC0083502 | K | HR | POSHRD3 | 3.7 | 1523 | 7530 | 0.0017 | 0.002 | 0.099 | 0.0096 | 0.0045 | 0.008 | 0.019 | 0.002 | C | 0 | 0 | 0
HPB0979002 | K | HR | POSHRD3 | 3.7 | 1247 | 6110 | 0.0019 | 0.002 | 0.072 | 0.0082 | 0.0036 | 0.005 | 0.01 | 0.002 | C | 0 | 0 | 0
HPC0124801 | K | HR | POSHRD3 | 3.7 | 1508 | 6030 | 0.0015 | 0.001 | 0.066 | 0.0137 | 0.0045 | 0.006 | 0.017 | 0.003 | C | 0 | 0 | 0
HPC0357202 | K | HR | SAE1006 | 4 | 1241 | 3080 | 0.0212 | 0.003 | 0.191 | 0.0112 | 0.0037 | 0.006 | 0.017 | 0.002 | C | 0 | 0 | 0
HRB0788202 | K | HR | POSHRD3 | 4 | 1873.5 | 10850 | 0.0015 | 0.002 | 0.072 | 0.0127 | 0.0037 | 0.005 | 0.019 | 0.002 | C | 0 | 0 | 0
HPW1306102 | K | HR | POSHRD3 | 4 | 1391 | 6390 | 0.0024 | 0.003 | 0.092 | 0.0114 | 0.0048 | 0.01 | 0.036 | 0.005 | C | 0 | 0 | 0
HTX0975401 | K | HR | POSHRD3 | 4 | 1742 | 11810 | 0.0018 | 0.004 | 0.1 | 0.0123 | 0.0023 | 0.007 | 0.012 | 0.001 | C | 0 | 0 | 0
HQC1081301 | K | HR | PHT590C | 4 | 982 | 3560 | 0.0866 | 0.25 | 1.887 | 0.0113 | 0.0034 | 0.008 | 0.018 | 0.005 | C | 0 | 0 | 0
HTZ002040 | K | HR | COMMON-ULC2 | 4 | 1700 | 22030 | 0.0012 | 0.028 | 0.141 | 0.0212 | 0.0099 | 0.01 | 0.016 | 0.003 | C | 0 | 0 | 0
HQD0140001 | K | HR | SAE1008 | 4 | 1069 | 3390 | 0.0283 | 0.001 | 0.193 | 0.0072 | 0.0041 | 0.013 | 0.014 | 0.002 | C | 0 | 0 | 0
HQC0287201 | K | HR | POSHRD3 | 4 | 1243.5 | 5370 | 0.0016 | 0.002 | 0.076 | 0.0071 | 0.0044 | 0.006 | 0.013 | 0.003 | C | 0 | 0 | 0
HTC1558802 | K | HR | POSHRD3 | 4 | 1707.5 | 7920 | 0.0019 | 0.001 | 0.101 | 0.0135 | 0.0035 | 0.005 | 0.015 | 0.002 | C | 0 | 0 | 0
HRA0732701 | K | HR | POSHRD3 | 4 | 1245.5 | 4240 | 0.0017 | 0.002 | 0.095 | 0.0095 | 0.0071 | 0.009 | 0.015 | 0.002 | C | 0 | 0 | 0
HPB0374502 | K | HR | PHT270ME-E | 4 | 1579.5 | 6740 | 0.002 | 0.003 | 0.082 | 0.0095 | 0.0043 | 0.011 | 0.029 | 0.002 | C | 0 | 0 | 0
HTX069670 | K | HR | COMMON-ULC2 | 4 | 1700 | 20700 | 0.0017 | 0.024 | 0.149 | 0.0187 | 0.009 | 0.01 | 0.018 | 0.002 | C | 0 | 0 | 0
HRC0251502 | K | HR | COMMON-500 | 4.035 | 1087 | 17180 | 0.1924 | 0.155 | 0.55 | 0.0078 | 0.0017 | 0.122 | 0.301 | 0.003 | C | 0 | 0 | 0
HQB1109802 | K | HR | COMMON-LC | 4.035 | 1236 | 4340 | 0.0544 | 0.009 | 0.772 | 0.012 | 0.0039 | 0.01 | 0.026 | 0.004 | C | 0 | 0 | 0
HTC0441202 | K | HR | POSHRD3 | 4.2 | 1309 | 6250 | 0.0021 | 0.002 | 0.14 | 0.0137 | 0.0056 | 0.006 | 0.022 | 0.001 | C | 0 | 0 | 0
HTC0620101 | K | HR | PHT590C | 4.2 | 1439.5 | 12100 | 0.0818 | 0.253 | 1.833 | 0.0134 | 0.0055 | 0.009 | 0.022 | 0.002 | C | 0 | 0 | 0
HPC0328002 | K | HR | PHT340HE | 4.2 | 1466.5 | 8740 | 0.0013 | 0.018 | 0.181 | 0.0449 | 0.0101 | 0.01 | 0.018 | 0.002 | C | 0 | 0 | 0
HPC0072302 | K | HR | POSHRD2 | 4.2 | 1571.5 | 4640 | 0.0199 | 0.003 | 0.191 | 0.0063 | 0.0031 | 0.006 | 0.01 | 0.001 | C | 0 | 0 | 0
HRB1220001 | K | HR | JS-STK490 | 4.3 | 1496 | 7640 | 0.1356 | 0.007 | 0.855 | 0.0121 | 0.0036 | 0.005 | 0.02 | 0.005 | C | 418 | 537 | 30
HPB1148701 | K | HR | POSHRD3 | 4.5 | 1186 | 4420 | 0.0016 | 0.001 | 0.086 | 0.0127 | 0.005 | 0.004 | 0.019 | 0.001 | C | 0 | 0 | 0
HQC0149602 | K | HR | COMMON-500 | 4.52 | 1267 | 4150 | 0.0782 | 0.027 | 1.504 | 0.009 | 0.0017 | 0.007 | 0.021 | 0.006 | C | 0 | 0 | 0
HRC0374502 | K | HR | COMMON-500 | 4.54 | 1136 | 6010 | 0.0721 | 0.013 | 1.153 | 0.0114 | 0.0029 | 0.005 | 0.018 | 0.003 | C | 0 | 0 | 0
HTA0813502 | K | HR | COMMON-400 | 4.674 | 1590 | 8150 | 0.0738 | 0.196 | 1.01 | 0.0059 | 0.0014 | 0.005 | 0.016 | 0.001 | C | 434 | 508 | 38
HTC0007002 | K | HR | POSHRD3 | 4.7 | 1243 | 6770 | 0.0016 | 0.005 | 0.105 | 0.0104 | 0.0039 | 0.008 | 0.014 | 0.002 | C | 0 | 0 | 0
HPB1207102 | K | HR | COMMON-LC | 4.7 | 1377 | 3520 | 0.0696 | 0.193 | 0.947 | 0.012 | 0.0021 | 0.005 | 0.014 | 0.003 | C | 466 | 539 | 38
HPC0022902 | K | HR | SAE1008 | 5 | 1526 | 3600 | 0.0357 | 0.006 | 0.155 | 0.0094 | 0.0043 | 0.01 | 0.021 | 0.003 | C | 0 | 0 | 0
HPX0614802 | K | HR | PHT270ML | 5 | 1241 | 4360 | 0.0198 | 0.002 | 0.19 | 0.0099 | 0.0046 | 0.006 | 0.015 | 0.001 | C | 0 | 0 | 0
HBB153900 | P | HR | COMMON-400 | 5 | 1216 | 23340 | 0.1377 | 0.062 | 1.161 | 0.0119 | 0.0045 | 0.015 | 0.026 | 0.002 | C | 0 | 0 | 0
HBB153890 | P | HR | COMMON-400 | 5 | 1216 | 23320 | 0.1377 | 0.062 | 1.161 | 0.0119 | 0.0045 | 0.015 | 0.026 | 0.002 | C | 0 | 0 | 0
HPB1015802 | K | HR | POSHRD3 | 5 | 1528 | 5730 | 0.0026 | 0.002 | 0.09 | 0.0105 | 0.0048 | 0.007 | 0.011 | 0.002 | C | 0 | 0 | 0
HPB0838401 | K | HR | POSHRD3 | 5 | 1153.5 | 6800 | 0.0015 | 0.002 | 0.106 | 0.0096 | 0.0045 | 0.008 | 0.02 | 0.001 | C | 0 | 0 | 0
HTC0219101 | K | HR | POSHRD3 | 5 | 1220 | 5750 | 0.0017 | 0.001 | 0.086 | 0.0088 | 0.0051 | 0.009 | 0.018 | 0.002 | C | 0 | 0 | 0
HBB0018201 | P | HR | COMMON-500 | 5 | 1260 | 8830 | 0.1488 | 0.043 | 1.027 | 0.0119 | 0.0035 | 0.016 | 0.893 | 0.004 | C | 0 | 0 | 0
HRC1063102 | K | HR | COMMON-LC | 5.04 | 1409.5 | 4250 | 0.0701 | 0.009 | 0.775 | 0.009 | 0.0028 | 0.005 | 0.014 | 0.002 | C | 0 | 0 | 0
HRB1320801 | K | HR | JS-SPFH590 | 5.04 | 1211 | 6640 | 0.0819 | 0.102 | 1.489 | 0.0108 | 0.0008 | 0.005 | 0.016 | 0.006 | C | 0 | 0 | 0
HRB038670 | K | HR | COMMON-HCA | 5.05 | 1200 | 23010 | 0.3643 | 0.192 | 0.668 | 0.0075 | 0.0015 | 0.012 | 0.983 | 0.198 | C | 0 | 0 | 0
HQC0399502 | K | HR | SAE1008 | 5.055 | 1330 | 4360 | 0.0368 | 0.005 | 0.182 | 0.0095 | 0.0074 | 0.009 | 0.014 | 0.002 | C | 0 | 0 | 0
HRB1421002 | K | HR | PHT270ML | 5.5 | 1548.5 | 7350 | 0.0021 | 0.002 | 0.085 | 0.0106 | 0.005 | 0.003 | 0.017 | 0.001 | C | 0 | 0 | 0
HPV0669702 | K | HR | PHT270ML | 5.5 | 1231.5 | 5570 | 0.002 | 0.002 | 0.094 | 0.0106 | 0.0062 | 0.009 | 0.017 | 0.003 | C | 0 | 0 | 0
HRA0705301 | K | HR | COMMON-HCA | 5.84 | 1440 | 8070 | 0.4339 | 0.007 | 0.704 | 0.0113 | 0.003 | 0.014 | 0.026 | 0.008 | C | 0 | 0 | 0
HQC0054702 | K | HR | JS-STK490 | 6 | 922 | 6010 | 0.1427 | 0.005 | 0.903 | 0.0119 | 0.0042 | 0.006 | 0.016 | 0.002 | C | 0 | 0 | 0
HPB1401802 | K | HR | SAE1015 | 6.03 | 1301 | 4140 | 0.1529 | 0.008 | 0.471 | 0.0081 | 0.0026 | 0.005 | 0.012 | 0.001 | C | 0 | 0 | 0
HPC0112002 | K | HR | COMMON-500 | 6.045 | 1264 | 8080 | 0.0727 | 0.094 | 1.296 | 0.008 | 0.0029 | 0.009 | 0.019 | 0.001 | C | 0 | 0 | 0
HTA079540 | K | HR | KS-SS275 | 6.5 | 1678 | 22040 | 0.177 | 0.014 | 0.817 | 0.0099 | 0.0031 | 0.011 | 0.02 | 0.006 | C | 291 | 478 | 25
HRC137510 | K | HR | COMMON-400 | 7.245 | 1122 | 20390 | 0.1048 | 0.103 | 1.117 | 0.0111 | 0.0038 | 0.012 | 0.025 | 0.005 | C | 0 | 0 | 0
HAB023390 | P | HR | COMMON-LC | 10 | 950 | 14340 | 0.0013 | 0.008 | 0.248 | 0.0083 | 0.0053 | 0.012 | 0.07 | 0.003 | C | 0 | 0 | 0
HBB000070 | P | HR | COMMON-LC | 10 | 1445.5 | 29370 | 0.0018 | 0.004 | 0.186 | 0.0143 | 0.0491 | 0.013 | 0.032 | 0.003 | C | 0 | 0 | 0
HRY059900 | K | HR | JS-SPHT3 | 11.2 | 1080 | 19020 | 0.1941 | 0.007 | 0.83 | 0.0118 | 0.0027 | 0.008 | 0.018 | 0.002 | C | 284 | 480 | 41
HRY139250 | K | HR | EN-S355J2 | 11.2 | 1679 | 26490 | 0.1448 | 0.2 | 0.779 | 0.0087 | 0.0033 | 0.006 | 0.017 | 0.004 | C | 430 | 560 | 26
HAD054030 | P | HR | COMMON-LC | 11.8 | 1104 | 20550 | 0.0346 | 0.008 | 0.194 | 0.0082 | 0.0044 | 0.014 | 0.026 | 0.003 | C | 0 | 0 | 0
HRC093880 | K | HR | JS-SPHT3 | 12.35 | 1352 | 27000 | 0.1836 | 0.007 | 0.787 | 0.0132 | 0.0043 | 0.005 | 0.021 | 0.002 | C | 0 | 0 | 0
HTA090390 | K | HR | COMMON-500 | 16.66 | 1224 | 26250 | 0.0362 | 0.269 | 1.334 | 0.006 | 0.0004 | 0.009 | 0.216 | 0.002 | C | 482 | 572 | 46
HTZ104450 | K | HR | POSHP300Y | 17.129 | 1900 | 29430 | 0.1336 | 0.156 | 0.883 | 0.0128 | 0.0032 | 0.013 | 0.016 | 0.002 | C | 0 | 0 | 0
HRY004140 | K | HR | POSHP300Y | 17.2 | 1893 | 29330 | 0.1319 | 0.141 | 0.886 | 0.0095 | 0.002 | 0.006 | 0.015 | 0.002 | C | 0 | 0 | 0
HRZ091320 | K | HR | COMMON-600 | 21 | 1650 | 29880 | 0.0535 | 0.217 | 1.683 | 0.0062 | 0.0008 | 0.197 | 0.256 | 0.154 | C | 570 | 676 | 44
HRX059590 | K | HR | COMMON-600 | 21 | 1650 | 29360 | 0.0548 | 0.191 | 1.667 | 0.0073 | 0.001 | 0.181 | 0.241 | 0.146 | C | 562 | 664 | 46
[5 empty] | Total= | 1230890